## List1
Materiály, používané k: | FUNKČNÍMU POVLAKOVÁNÍ
Značení materiálu | Označení | Funkce | Čistota
Al | hliník | NCVM/Corrosion Resistance | 4N, 5N, 5N5
Al Alloy | hliník slitina | Feature-component Aesthetic | 2N5, 4N, 5N
Al2O3 | aluminium oxid | Corrosion Resistance | 4N
C | grafit | Tools plating film | 3N~5N
Cr | chrom | NCVM/Corrosion Resistance | 2N5, 3N, 3N5
CrAl | chrom hliník | Tool Wear-resisting | 2N5
CrSi | chrom křemík | Tool Wear-resisting | 2N5
Co | kobalt | NCVM/Corrosion Resistance | 3N5
Cu Alloy | měď slitina | Feature-component Aesthetic | 3N
In | indium | NCVM/Corrosion Resistance | 4N
InSn | indium cín | NCVM/Corrosion Resistance | 4N
Ni | nikl | NCVM/Corrosion Resistance | 3N, 3N5, 4N5
Ni Alloy | nikl slitina | Against Corrosion | 2N5, 3N
NiCr | nikl chrom | Tools plating film/Low resistance film | 2N5
NiCrAl | nikl chrom hliník | Low resistance film | 2N5
NiCrSi | nikl chrom křemík | Low resistance film | 2N5
NiCu | nikl měď | Low resistance film | 2N5
Silicon | křemík (silikon) | Antireflection Coating (AR) | 5N
SiO2 | silikon dioxid | Antireflection Coating (AR) | 3N5
Sn | cín | NCVM/ Corrosion Resistance | 3N, 4N, 5N
Ti | titan | Antireflection Coating (AR) | 2N7~4N5
Ti Alloys | titan slitina | Tools plating film | 2N5
TiAl | titan hliník | Tool Wear-resisting | 2N5
TiAlSi | titan hliník křemík | Tool Wear-resisting | 2N5
TiSi | titan křemík (silikon) | Tool Wear-resisting | 2N5
W | wolfram | Tools plating film | 3N
WC | wolfram karbid | Tools plating film | 3N
Zr | zirkon | Tool Wear-resisting | 2N5