## List1
Materiály, používané k: | POVLAKOVÁNÍ SKEL
Označení | Materiál | Složení [hmot%] | Čistota
Ag | Silver | – | 3N7, 4N
Ag Alloys | Silver Alloys | Custom-made | Custom-made
Al | Aluminum | – | 3N, 4N, 5N
Au | Gold | – | 4N
AZO | Aluminium Zinc Oxide | ZnO / Al2O3 (0.5 – 2) | 3N, 4N
Bi | Bismuth | – | 4N
Cr | Chromium | – | 2N5 – 4N
C | High Purity Graphite | – | 4N
Cu | Copper | – | Custom-made
CuAl | Copper Aluminum | Custom-made | Custom-made
In | Indium | – | 4N, 5N
InSn | Indium-Tin | InSn 10w% | 3N
ITO | Indium Tin Oxide | In2O3 / SnO2 10w% | 3N, 4N
Mo | Molybdenum | – | 3N5
Nb | Niobium | – | 2N7
NiCr | Nickel Chromium | NiCr 20w% | 2N8, 3N
NiV | Nickel Vanadium | NiV 7w% | 2N8
Si | Silicon sprayed | – | 4N, 5N
SiAl | Silicon Aluminum sprayed | SiAl 8 – 10 w% | 2N8, 3N
SISPA | Silicon Aluminum cast | SiAl 10 w% | 3N
Sn | Tin | – | 3N, 3N5
SST | Stainless Steel | – | Custom-made
Ti | Titanium | – | 2N4~3N5
TiO | Titanium Oxide | Custom-made | 2N6~4N
W | Tungsten |  | 3N
ZAO | Zinc Oxide Aluminum Oxide | ZnO / Al2O3 (0.5 – 2) | 3N, 4N
Zn cast | Zinc cast | Custom-made | 4N
Zn sprayed | Zinc sprayed | Custom-made | 3N
ZnAl cast | Zinc Aluminum cast | ZnAl (0.5 – 2) w% | 4N
ZnAl sprayed | Zinc Aluminum sprayed | ZnAl (0.5 – 2) w% | 3N
ZnSn | Zinc Tin | Custom-made | 3N
Zn Alloys | Zinc Alloys | Custom-made | 3N
Zr | Zirconium | – | 2N2