## List1
Materiály, používané k: | VÝROBĚ NOSIČŮ DAT
Označení | Materiál | Složení [hmot%] | Čistota
Cr | Chrom | – | 3N7, 4N, 5N
CrMo | Chrom Molybden | Custom-made | 5N, 5N5
CrW | Chrom Wolfram | Custom-made | 5N, 5N5
CrV | Chrom Vanad | Custom-made | 4N, 5N
CrMoTa | Chrom Molybden Tantal | Custom-made | 4N, 5N
CrTi | Chrom Titan | Custom-made | 4N, 5N
Ru | Ruthenium | – | 4N
RuAl | Ruthenium Hliník | Custom-made | 4N, 5N
CoCrTaB | Kobalt Chrom Tantal Bor | Custom-made | 4N, 5N
Ti | Titan | – | 4N
TiAl | Titan Hliník | Custom-made | 3N5
Ni alloys | Nikl (slitiny) | Custom-made | 3N, 3N5
FeCoB | Železo Kobalt Bor | Custom-made | 3N
FeTaC | Železo Tantal Uhlík | Custom-made | 4N5, 5N
AlCr | Hlilník Chrom | Custom-made | 3N5
Au | Zlato | – | 3N5
Au Alloy | Zlato (slitiny) | Custom-made | 3N